## metrology
Sample Name | Parent Sample Name | Bead quality (1-intermittent, 2-variable, 3-rippled, 4-smooth) | Bead width (mm) | FILE: image of bead

## hardness
Sample Name | Parent Sample Name | Vickers hardness (MPa) | FILE: hardnessCMUX.X-X.X.zip
1.3
1.4 |  | [3991.462, 3991.462, 3932.98, 3932.98, 3932.98, end, 3607.638, 3658.991, 3658.991, 3658.991, 3557.357, 3658.991] | [1.4_1top.jpg, 1.4_2jpg, 1.4_0003.jpg, 1.4_0004.jpg, 1.4_0005.jpg, 1.4_0006.jpg, 1.4_0007.jpg, 1.4_0008.jpg, 1.4_0009.jpg, 1.4_0010.jpg, 1.4_0011.jpg, ruler10x.jpg]
1.5 |  | [3819.807, 3557.357, 3508.121, 3366.394, end, 3366.394, 3412.667, 3459.9, 3412.667, 3412.667, 3366.394, 3459.9] | [1.5_1top.jpg, 1.5_2.jpg, 1.5_0003.jpg, 1.5_0004.jpg, 1.5_0005.jpg, 1.5_0006.jpg, newrulerx5.jpg]
1.6 |  | [3658.991, 3607.638, 3190.404, 3067.313, 3190.404, end, 3276.627, 3276.627, 3366.394, 3067.313, 3233.085] | [1.6_5x_0001.tif, 1.6_5x_0002.tif, 1.6_5x_0003.tif, 1.6_5x_0004.tif, 1.6_5x_0005.tif, ruler_5x.tif]
1.7 |  | [3658.991, 3658.991, 3366.394, end, 3459.9, 3276.627, 3321.056, 3276.627, 3276.627, 3276.627, 3412.667] | [1.7_5x_0001.tif, 1.7_5x_0002.tif, 1.7_5x_0003.tif, 1.7_5x_0004.tif, 1.7_5x_0005.tif, ruler_5x.tif]
1.8
1.9 |  | [3190.404, 3233.085, 3321.056, 3148.563, 3875.774, 3412.667, 3190.404, end, 3233.085, 3711.449, 3233.085, 3148.563, 3321.056] | [1.9_5x_0001.tif, 1.9_5x_0002.tif, 1.9_5x_0003.tif, 1.9_5x_0004.tif, 1.9_5x_0005.tif, 1.19_5x_0006.tif, ruler_5x.tif]
1.1 |  | [3557.357, 3711.449, 3711.449, 3819.807, 3711.449, 3658.991, 3459.9, end, 3276.627, 3412.667, 3233.085, 3459.9, 3148.563] | [1.10_5x_0001.tif, 1.10_5x_0002.tif, 1.10_5x_0003.tif, 1.10_5x_0004.tif, 1.10_5x_0005.tif, 1.10_5x_0006.tif, ruler_5x.tif]
1.11 |  | [3658.991, 3658.991, 3459.9, 3508.121, 3765.043, 3875.774, 3711.449, end, 3607.638, 3508.121, 3190.404, 3412.667, 3412.667, 3233.085, 3321.056] | [1.11_1top.jpg, 1.11_2jpg, 1.11_3.jpg, 1.11_4.jpg, 1.11_5.jpg, 1.11_6.jpg, 1.11_7.jpg, newrulerx5.jpg]
1.12 |  | [3412.667, 3366.394, 3557.357, 3508.121, 3557.357, 3459.9, 3366.394, end, 3190.404, 3190.404, 3459.9, 3557.357, 3557.357] | [1.12_1top.jpg, 1.12_2jpg, 1.12_3.jpg, 1.12_0004.jpg, 1.12_0005.jpg, 1.12_6.jpg, newrulerx5.jpg]
1.13 |  | [3321.056, 3276.627, 3412.667, 3190.404, 3658.991, 3459.9, 3276.627, end, 3321.056, 3107.54, 3508.121, 3027.863, 3148.563] | [1.13_5x_0001.tif, 1.13_5x_0002.tif, 1.13_5x_0003.tif, 1.13_5x_0004.tif, 1.13_5x_0005.tif, 1.13_5x_0006.tif, 1.13_5x_0007.tif, ruler_5x.tif]
2.1 |  | [3067.313, 3366.394, 3412.667, 3508.121, 3459.9, 3412.667, 3190.404, end, 3148.563, 3276.627, 3190.404, 3190.404, 3233.085] | [2.1_5x_0001.tif, 2.1_5x_0002.tif, 2.1_5x_0003.tif, 2.1_5x_0004.tif, 2.1_5x_0005.tif, 2.1_5x_0006.tif, ruler_5x.tif]
2.2 |  | [3658.991, 4174.954, 3190.404, 3233.085, 3366.394, 3459.9, 3321.056, 3148.563, end, 3027.863, 3148.563, 3321.056, 3412.667, 3233.085]
2.14
2.15
2.16 |  | [3508.121, 3459.9, 3412.667, 3508.121, 3557.357, 3148.563, end, 3412.667, 3233.085, 3233.085, 3276.627, 3366.394, 3276.627] | [2.16_5x_0001.tif, 2.16_5x_0002.tif, 2.16_5x_0003.tif, 2.16_5x_0004.tif, 2.16_5x_0005.tif, 2.16_5x_0006.tif, ruler_5x.tif]
2.2 |  |  | [2.2_5x_0001.tif, 2.2_5x_0002.tif, 2.2_5x_0003.tif, 2.2_5x_0004.tif, 2.2_5x_0005.tif, 2.2_5x_0006.tif, 2.2_5x_0007.tif, ruler for hardness3_5x.tif]
2.21
3.1 |  | [3557.357, 3658.991, 3819.807, 3276.627, end, 3107.54, 3148.563, 3190.404, 3233.085, 3107.54, 2951.211] | [3.1_5x_0001.tif, 3.1_5x_0002.tif, 3.1_5x_0003.tif, 3.1_5x_0004.tif, 3.1_5x_0005.tif, ruler for hardness3_5x.tif]
3.2 |  | [4051.259, 3711.449, 3765.043, 3412.667, end, 3412.667, 3067.313, 3276.627, 3276.627, 3233.085, 3366.394] | [3.2_5x_0001.tif, 3.2_5x_0002.tif, 3.2_5x_0003.tif, 3.2_5x_0004.tif, 3.2_5x_0005.tif, ruler for hardness3_5x.tif]
3.3 |  | [3366.394, 3459.9, 3819.807, 3412.667, 3366.394, end, 3107.54, 3412.667, 3148.563, 3190.404, 3107.54] | [3.3_5x_0001.tif, 3.3_5x_0002.tif, 3.3_5x_0003.tif, 3.3_5x_0004.tif, 3.3_5x_0005.tif, ruler for hardness3_5x.tif]
3.4 |  | [3459.9, 3190.404, 3233.085, 3366.394, 3276.627, end, 2877.434, 3233.085, 3233.085, 3107.54, 2989.168, 2951.211] | [3.4_5x_0001.tif, 3.4_5x_0002.tif, 3.4_5x_0003.tif, 3.4_5x_0004.tif, 3.4_5x_0005.tif, 3.4_5x_0006.tif, ruler for hardness3_5x.tif]
3.5 |  | [3412.667, 3366.394, 3412.667, 3557.357, 3459.9, 3233.085, end, 2913.972, 3067.313, 2913.972, 3233.085, 3067.313, 2989.168] | [3.5_5x_0001.tif, 3.5_5x_0002.tif, 3.5_5x_0003.tif, 3.5_5x_0004.tif, 3.5_5x_0005.tif, 3.5_5x_0006.tif, ruler for hardness3_5x.tif]
3.7 |  | [3607.638, 3658.991, 3321.056, end, 2951.211, 2989.168, 3190.404, 3148.563, 3067.313, 3107.54, 3107.54] | [3.7_5x_0001.tif, 3.7_5x_0002.tif, 3.7_5x_0003.tif, 3.7_5x_0004.tif, 3.7_5x_0005.tif, ruler for hardness3_5x.tif]
1.2_3 |  | [3459.9, 3607.638, end, 3190.404, 3027.863, 3107.54, 3321.056, 3148.563, 3067.313, 3233.085, 3276.627] | [1.2_3_5x_0001.tif, 1.2_3_5x_0002.tif, 1.2_3_5x_0003.tif, 1.2_3_5x_0004.tif, 1.2_3_5x_0005.tif, ruler for hardness3_5x.tif]
2.2_3 |  | [3607.638, 3508.121, 3067.313, end, 2877.434, 3148.563, 3067.313, 3190.404, 3067.313, 3276.627] | [2.2_3_5x_0001.tif, 2.2_3_5x_0002.tif, 2.2_3_5x_0003.tif, 2.2_3_5x_0004.tif, 2.2_3_5x_0005.tif, ruler for hardness3_5x.tif]

## metallography
Sample Name | Parent Sample Name | Fusion zone area (mm^2) | Fusion zone width (mm) | Fusion zone depth (mm) | Fusion zone depth at 50% fusion zone width (mm) | Fusion zone depth at 75% fusion zone width (mm) | Microstructure type (1-basketweave, 2-colony, 4-GB alpha) | Beta grain length // build (microns) | Beta grain length perp. build (microns) | Colony size (if applicable) | Alpha lath thickness (microns) | FILE: images, [file1.jpg, file2.jpg, etc.]

## SEM-EBSD
Sample Name | Parent Sample Name | Plane (1-normal, 2-longitudinal, 3-transverse, 4-oblique) | Alpha lath thickness (microns) | Beta lath thickness (microns) | FILE: SE and BSE | FILE: Texture-ODF | FILE: Texture-IPF | FILE: Texture-PF | FILE: EBSD maps | FILE: Composition maps

## TEM
Sample Name | Parent Sample Name | FILE: Microsegregation | Dislocation density (m/m^3) | FILE: Dislocation images